## Change Log
Titel: | DPL spreadsheet
Programme Name: | Solar Orbiter
Applicable Instruments: | 1) EPD/ EPTHET 2) EPD/ STEP
Author: | L. Seimetz, seimetz@physik.uni-kiel.de
Update: | May. 08, 2014
Issue/ Revision: | 5/1
MICD (CAD-model status): | 1) EPD_EPTHET_29042014_5-2_SO-EPD-KIE-DR-0001_fm_micd.pdf 2) EPD_STEP_02052014_3-2_SO-EPD-KIE-DR-0003_c2_micd.pdf
Normative Documents
ID. | Title | Reference | Iss./Rev. | Date
ND-01 | Materials, mechanical parts and processes | ECSS-Q-ST-70c | 3 | 06Mar2009
ND-02 | Data for selection of space materials and processes | ECSS-Q-70-71A | 1 | 18Jun2004
Reference Documents
ID. | Title | Reference | Iss./Rev. | Date
RD-01 | Outgassing Data for Solar Orbiter Instruments | Email Andrew Normen/ ESA |  | 2013-07-22
Changes Record
Issue/ Revision | Change | Date | Modified by | Document
3/1 | Initial controlled issue | Dec. 19, 2011 | L.Seimetz | all
4/0 | DMPL 51.1 to 51.3 changed to valid DIN, TBD removed | May.22, 2012 | L.Seimetz | DMPL
| DMPL 52.7, TBD removed; Applicability for EPTHET added | Aug.23, 2012 | L.Seimetz | DMPL
| DML 4.1, 4.2 updated; 12.3 added; S removed from DML 6.1, 6.2 |  |  | DML
4/1 | Switch to ESA/DMPL-tool compatible excel-template. | May.15, 2013 | L.Seimetz | DML(this document)
Deleted (strike out) entries which are not being used by CAU but are an inherent part of a supplied component (e.g. glue for magnets)
Leaching this document (DML) from the combined DMPPL 3/1
4/2 | MLI components updated | July04,2013 | L.Seimetz | DML
Typos corrected
5/0 | __CDR__ | Oct.22, 2013 | L.Seimetz | DML
Items 2.2, 4.2, 6.1, 6.2 (screws) removed, since they are available in DMPL
Procurement specs added according to SOLO-EPD-MPCB-4
Removed items 10.2, 10.6 (SOLO-EPD-MPCB-6), 10.13, 11.2,
12.4 replaced with DMPL 59.1
Items 8.2, 8.3 moved to DMPL according to SOLO-EPD-MPCB-12
9.3 added
5/1 | DML 12.1: Flammability and outgassing updated | Jan.06, 2014 | L.Seimetz | DML
| DML 2.1 detailed | Apr.25, 2014 | L.Seimetz | DML
| Informations added according to CDR-153 | May.08, 2014 | L.Seimetz | DML
2.2, 9.4, 18.2 deleted (moved to DMPL),
15.4 deleted
15.8, 16.1, 16.2 added

## ecss-q-st-70c_Table
Excerpt from | ECSS‐Q‐ST‐70C - 6 March 2009

## DML
Only for this document: |  | Pale Blue | Used in EM
|  | Orange | Used with modifications as listen in "Comments".
EM-DRB Comments | Item Number | Material Identification | Relevant Standard | Chemical Nature | Product Type | Name of Supplier | Procurement Specification | Proc.Spec Issue | Proc.Spec Rev | Proc.Spec Date | Summary of Process Parameters | Equipment | SubSystem | Use | Radiation/UV/Atox | Ambiance | Temperature | Area | Volume | Mass | Corrosion | Corrosion Reference | Stress Corrosion | Stress Corrosion Ref | Flammability | Flammability Reference | Offgassing | Offgassing Reference | Outgassing | Outgassing Reference | Justification for Approval | Prime Comments | Prime Approval Status | Customer Approval Status | Customer Comments
| 1.1 | EN AW 6061-T6/ 3.3211 |  | AlMg1SiCu | Plates | Suppl.: WMH - Westdeutscher Metallhandel GmbH, Germany | Material identification and outer dimensions | n/a | n/a | n/a | DPL 11.1, 17.2 | Majority of structural housing parts. | EPTHET, STEP | Base material for structural housing part | I | V | T2, T3, T4 |  |  | M3 | B | MAPTIS #10024 | High resistance | ECSS-Q-ST-70-36C, 6Mar09, Table 5-1, c | n/a | n/a |  |  | n/a | n/a
| 1.2 | TBD high purity al foil |  | Al 99%..99.999% | Foil | Manuf.: TBD, Suppl.: TBD Goodfellow |  | n/a | n/a | n/a | DPL 11.3 |  | EPTHET | HET entrance foil | I | V | T2, T3, T4 |  |  | M0 | TBD |  | High resistance | ESMAT SCC table 1 for 1000 series | n/a |  |  |  | n/a
| 1.3 | Aluminium/ Polyimide Foil |  | Al, PI | 1mil Al/2mil Pi laminate | Sheldahl | 171887-001 |  |  |  | DPL 17.2 | HET sensor head | EPTHET | Base material HET entrance foil | I | V | T2, T3, T4 |  |  | M0
| 2.1 | Cu98/ Be2 |  | BeCu | Sheet Metal | Goodfellow GmbH, Germany | Cu70340, 142-032-91 | n/a | n/a | n/a | DPL 17.2, | STEP sensor head | STEP | Base material STEP baffles | I | V | T2, T3, T4 |  |  | M2 | n/a |  | A | MAPTIS #50961 | n/a |  |  |  | n/a
| 2.2 | CuSn6/ Phosphor Bronze (CDA 519) |  | CuSn6 | Helicoil Inserts (Free Running and Screwlock) | Manuf. & Suppl.: Böllhoff GmbH Germany |  | n/a | n/a | n/a | DPL 5.3, 17.2 |  | EPTHET, STEP | Threads >= 2mm | I | V | T2, T3, T4 |  |  | M1 | n/a |  | n/a |  | n/a |  |  |  | n/a
| 4.1 | 3.7165 |  | TBD 6Al-4V | Bar | Manuf.: TBD, Suppl.: TBD S+D Spezialstahl Handelsgesellschaft mbH, Germany |  | n/a | n/a | n/a | DPL 11.1, TBD 5.2, TBD 5.3 |  | STEIN | Stein thermal bracket | I | V | T2, T3, T4 |  |  | M2 | B | MAPTIS #54005 | High resistance | ECSS-Q-ST-70-36C, 6Mar09, Table 5-1, e | n/a |  |  |  | n/a
| 4.2 | Titanium alloy 3.7164.7 (Grade 5) |  | Ti6Al4V | Screws, Nuts | Suppl.: WMH - Westdeutscher Metallhandel GmbH, Germany | Material identification and outer dimensions | n/a | n/a | n/a | DPL 5.3, 17.2 |  | EPTHET, STEP | Titanium housing screws, S/C interface screws | I | V | T2, T3, T4 |  |  | M2 | TBC hig resistance |  | High resistance | ESMAT, Table I - Miscellaneous Alloys | n/a |  |  |  | n/a
| 4.3 | Titanium alloy 3.7164.7 (Grade 5) |  | Ti6Al4V | Plates | Suppl.: WMH - Westdeutscher Metallhandel GmbH, Germany | Material identification and raw outer dimensions | n/a | n/a | n/a | DPL 5.3, 17.2 | so-step-c2_2364_ebox-cover, Normative elements | EPTHET, STEP | Housing screws, TBC S/C interface washers | I | V | T2, T3, T4 |  |  | M2 | High resistance | Confirmed by MPCB, CDR-153/ A. Norman | High resistance | ESMAT, Table I - Miscellaneous Alloys | n/a | n/a |  |  | n/a | n/a
| 6.1 | AISI 304/ 1.4301 |  | X5CrNi18-10 | Screws, Washers | Suppl.: Franz Schoppe Ind./Schiffsb. GmbH & Co. KG |  | n/a | n/a | n/a | DPL 5.3, 17.2 |  | EPTHET, STEP | Fasteners (including screws, washers, nuts) | I | V | T3 |  |  | M2 | High resistance | ECSS-Q-ST-70-36C, 6Mar09, Table 5-1, c | High resistance | ECSS-Q-ST-70-36C, 6Mar09, Table 5-1, c | n/a |  |  |  | n/a
| 6.2 | AISI 304/ 1.4301 |  | X5CrNi18-10 | Helicoils (Free Running and Srewlock) | Manuf. & Suppl.: Böllhoff GmbH Germany |  | n/a | n/a | n/a | DPL 5.3, 17.2 |  | EPTHET | Internal Hardware | I | V | T3 |  |  | M2 | High resistance | ECSS-Q-ST-70-36C, 6Mar09, Table 5-1, c | High resistance | ECSS-Q-ST-70-36C, 6Mar09, Table 5-1, c | n/a |  |  |  | n/a
| 7.1 | EL S-Sn63Pb37 | Flux: ROL O, DIN EN 61190 | Sn63Pb37 | Tin-Solder | Felder Löttechnik GmbH, Germany | 0.35mm, Iso-core "EL", S-Sn63Pb37 | n/a | n/a | n/a | DPL 8.1, 17.2 | HET detectors coax wires to preamp board. | EPTHET | Manual soldered connections. | I | V | T3 |  |  | M2 | n/a | n/a | n/a | n/a | n/a |  |  |  | n/a
| 8.1 | Vacoflux 50 |  | FeCo 50/50 | Yoke | Manuf. & Suppl. Vakuumschmelze GmbH & Co. KG, Germany | Material identification and outer dimensions | n/a | n/a | n/a | DPL 17.2 | EPT Yokes, STEP Yokes | EPTHET, STEP | Base material yokes. | I | V | T3 |  |  | M1 | Low resistance | Datasheet supplier | n/a | Not structurally loaded. | n/a |  |  |  | n/a
| 8.2 | Vacodym 677 HR |  | NdFeB | Rare-earth magnet | Manuf. & Suppl. Vakuumschmelze GmbH & Co. KG, Germany | Material identification and outer dimensions | n/a | n/a | n/a | DPL 17.2 |  | EPTHET | EPT magnets | I | V | T3 |  |  | M1 | Low resistance | Datasheet supplier |  |  | n/a |  |  |  | n/a
| 8.3 | Vacodym 655 HR |  | NdFeB | Rare-earth magnet | Manuf. & Suppl. Vakuumschmelze GmbH & Co. KG, Germany | Material identification and outer dimensions | n/a | n/a | n/a | DPL 17.2 |  | STEP | STEP magnets | I | V | T3 |  |  | M1 | Low resistance | Datasheet supplier |  |  | n/a |  |  |  | n/a
| 9.2 | Millipore HAWP29325 MF |  | Mixed Cellulose Esters | Crystal Wrapping | Merck Millipore Inc. | 293mm membrane disc filters, datasheet per oct.2013 | n/a | n/a | n/a | DPL 11.1, 16.4, 17.2 | HET crystal wrapping. | EPTHET | Adjusting reflective properties. | I | V | T3 |  |  | M0 | n/a | n/a | n/a | n/a | F | MSDS Millipore, Rating according to 1999/45/EC |  |  | TML = 8%, CVCM = 0,7% | ESMAT, Entry marked as too old. Also refer to bakeout procedure SO-EPD-PO-PL-0005 (CCCP) |  |  |  |  | No updated outgassing values available. RFD issued SO-EPD-KIE-RD-0007_iss1_rev1_RFD-milliporehawp29325mf
| 9.3 | Magic Black |  | Innorganic chemical content | Black optical coating | ACKTAR Ltd., Israel | Magic Black, inquiry_dec-12 |  |  |  | DPL 17.2 | EPT collimator and STEP baffles. | EPTHET, STEP | Anti-reflective coating. | I | V | T2, T3, T4 | A1 |  |  | n/a | n/a | n/a | n/a |  |  |  |  | RML= 0.2%, CVCM= 0.001% | Supplier's data
| 9.4 | SSM
| 10.2 | TBD Solithane 113 |  | TBC Polyurethane (PU) | Conformal coating | TBD |  | n/a | n/a | n/a |  |  | EPTHET, STEP | TBD Electronics Boards | I | V | T3, T4 |  |  | M1 | n/a |  | n/a |  | FAIL 23,8% O2 | ESMAT |  |  | TBC TML = 0.3%, CVCM = 0.03% | outgassing.nasa.gov for Data Ref.: GSFC5433 |  |  |  |  | Use is under investigation.
| 10.3 | Scotchweld 2216 B/A |  | 2-part structural adhesive | Staking | Manuf.: 3M Suppl.: Interturbine Aviation Logistics GmbH, Kaltenkirchen, Germany |  | n/a | n/a | n/a | DPL 16.1, 16.2, 17.2 | Throughout instrument. | EPTHET, STEP | Wire fixation/ strain relief, screw locking. | I | V | T3 |  |  | M1 | n/a | n/a | n/a | n/a | PASS | ESMAT |  |  | TML = 1.42%, RML = 0.75%, CVCM = 0.01% | ECSS-Q-70-71A
| 10.4 | Hysol Eccobond 285 |  | Thermal conductive epoxy | Thermal Adhesive | Manuf.: Henkel Suppl.: Interturbine Aviation Logistics GmbH, Kaltenkirchen, Germany | Material identification. | n/a | n/a | n/a | DPL 1.3 | Internal thermistors/ PCBs | EPTHET, STEP | Thermal glueing of thermistors to pcbs. | I | V | T3 |  |  | M1 | n/a | n/a | n/a | n/a | PASS | ESMAT |  |  | TML = 0.33%, RML = 0.21%, CVCM = 0 | INTA FC0917
| 10.5 | CATALYST 9 (ECCOBOND 285) |  | Catalyst for 10.4 | Catalyst for 10.4 | Manuf.: Henkel Suppl.: Interturbine Aviation Logistics GmbH, Kaltenkirchen, Germany | Material identification. | n/a | n/a | n/a | DPL 16.1, 16.2, 17.2 | DML 10.4 | EPTHET, STEP | DML 10.4 | I | V | T3 |  |  | M1 | n/a | n/a | n/a | n/a | n/a |  |  |  | DML 10.4 | DML 10.4 |  |  |  |  | Outgassing values for DML 10.4/ 10.5 combined in one entry in "Outgassing Data for Solar Orbiter Instruments.xls"
| 10.6 | SUPER KOROPON Fluid Resistant Interior Primers |  | Epoxy primer |  | Manuf.: PPG Industries, USA Suppl.: TBD Interturbine Aviation Logistics GmbH, Kaltenkirchen, Germany |  | n/a | n/a | n/a | DPL 4.4, 17.2 |  | EPTHET, STEP | TBD Electrical grounding points | I | V | T3 |  |  | M1 | n/a |  | n/a | [5 empty] | TML = 5.03%, CVCM = 0.21% | outgassing.nasa.gov for Data Ref.: GSFC9689 |  |  |  |  | Use is under investigation
| 10.8 | Dow Corning 93-500 |  | Two-part adhesive, potting, coating | Optical adhesive | Manuf.: Dow Corning, USA Suppl.: Interturbine Aviation Logistics GmbH, Kaltenkirchen, Germany | Material identification. | n/a | n/a | n/a | DPL 1.1, 17.2 | HET sensor head | EPTHET | Glueing of photodiode to HET- crystal | I | V | T2 |  |  | M1 | n/a | n/a | n/a | n/a | PASS | ESMAT |  |  | TML = 0.30%, RML = 0.28%, CVCM =0.03% | ECSS-Q-70-71A
| 10.9 | DC Primer DC 92-023 |  | Binder | Primer for 10.8 | Manuf.: Dow Corning, USA Suppl.: Interturbine Aviation Logistics GmbH, Kaltenkirchen, Germany | Material identification. | n/a | n/a | n/a | refer to DML 10.8 | refer to DML 10.8 | EPTHET | refer to DML 10.8 | I | V | T2 |  |  | M0 | n/a | n/a | n/a | n/a | n/a | Only in combination with DML 10.8 |  |  | Only in combination with DML 10.8 | Only in combination with DML 10.8 |  |  |  |  | Heritage: RSH/RAD on MSL
| 10.10 | VAC MB 500 |  | Polymer | Adhesive | Manuf.: TBD Suppl.: Vakuumschmelze GmbH & Co. KG, Germany |  | n/a | n/a | n/a | refer to DML 8.1 |  | EPTHET | EPT Magnets | I | V | T3 |  |  | M0 | n/a |  | n/a |  | TBD |  |  |  | TBD | [5 empty] | TBD Heritage: STEREO SEPT Magnets
| 10.11 | TBD FK 1071 |  | AgPt | Metall-Paste | Fraunhofer Inst. IKTS/ ANCeram GmbH |  | n/a | n/a | n/a | Supplier's in-house |  | EPTHET | Metallization EPT-/HET PIN-Carriers | I | V | T3 |  |  | M0 | TBD |  | n/a |  | n/a |  |  |  | TBC n/a | [5 empty] | Heritage MSL
| 10.12 | MAPSIL 213 |  | Two comp. silicone resin | Encapsulating resin (2-part) or transparent conformal coating (3-part), electrically insulating. | Kayser-Threde GmbH | Procured by Kayser-Threde | n/a | n/a | n/a | Supplier's in-house | Electronics boards | EPTHET, STEP | Conformal coating | I | V | T3 | A3 |  |  | n/a | n/a | n/a | n/a | PASS | ESMAT |  |  | TML = 0.3%, RML = 0.27 %, CVCM =0.04% | ECSS-Q-70-71A-rev.1 |  |  |  |  | RFD issued SO-EPD-KIE-RD-RD-0005
| 10.13 | TBD TRA-DUCT 2902 |  | Silver epoxy adhesive | Electronic bonding | Manuf.: Tra-Con Inc., USA Suppl.: TBD Interturbine Aviation Logistics GmbH, Kaltenkirchen, Germany |  | n/a | n/a | n/a |  |  | EPTHET, STEP | TBD | I | V | T2 |  |  | M1 | n/a |  | n/a |  | I/A | MAPTIS |  |  | TML = 0.64%, CVCM = 0.05% | outgassing.nasa.gov for Data Ref.: GSC18925 |  |  |  |  | Use is under investigation, low thermal, high electrical conductivity
| 10.14 | TBD Polyimide coating |  | Polyimide | Electrical insulation | Manuf. & Suppl.: Canberra GmbH |  | n/a | n/a | n/a | TBD Supplier's in-house |  | EPTHET | EPT detector insulating interconnections | I | V | T2, T3 |  |  | M0 | n/a |  | n/a |  | TBD |  |  |  | TBD
| 10.15 | TBC HYSOL XE 80100 |  | Modified Epoxy | One component el. non-conductive expoxy adhesive | Manuf. & Suppl.: Canberra GmbH |  | n/a | n/a | n/a | TBD Supplier's in-house |  | EPTHET | Glueing EPTHET PIPS detectors to carriers | I | V | T2, T3 |  |  | M0 | n/a |  | n/a |  | TBD |  |  |  | TML = 0.42%, RML=0,34 % CVCM = 0.05% | [5 empty] | OUTG: ESMAT w/t Ref.: OUT/ER/004/03 (CE8500)
| 10.16 | CATALYST 11 (ECCOBOND 285) |  | Catalyst for 10.4 | Catalyst for 10.4 | Manuf.: Henkel Suppl.: Interturbine Aviation Logistics GmbH, Kaltenkirchen, Germany | Material identification. | n/a | n/a | n/a | refer to DML 10.4 | DML 10.4 | EPTHET, STEP | DML 10.4 | I | V | T3 |  |  | M1 | n/a | n/a | n/a | n/a | Only in combination with 10.4 | Only in combination with 10.4 |  |  | TML = 0.29%, CVCM = 0.00%, RML not available. | outgassing.nasa.gov for Data Ref.: GSC29572 (--> 93°C Cure Temp.)
| 11.1 | P-224 |  | Kapton tape, acryllic adhesive | Adhesive tape | Manuf.: PRS Permacel/ Nitto Denko Corp., Suppl.: Interturbine Aviation Logistics GmbH, Kaltenkirchen, Germany | Material identification. | n/a | n/a | n/a | DPL 16.5, 17.2 | Sporadic potential use | EPTHET, STEP | MLI closure, wire fixation | I | V | T3 |  |  | M0 | n/a | n/a | n/a | Not structurally loaded. | A/ C | MAPTIS 05575 |  |  | TML = 0.61%, RML = 0.51 %, CVCM = 0.03% | ESMAT, Ref.: Estec/478
| 11.2 | 3M 1170 |  | Aluminium adhesive film, acryllic adhesive | Adhesive Tape | Manuf.: 3M / Suppl.: Interturbine Aviation Logistics GmbH, Kaltenkirchen, Germany | Material identification. | n/a | n/a | n/a | DPL 17.2 | Sporadic potential use | EPTHET, STEP | Electrical shielding | I | V | T3 |  |  | M0 | n/a | n/a | n/a | Not structurally loaded. | A | MAPTIS 05995 |  |  | TML = 0.2%, RML = 0.18%, CVCM = 0.07% | ESMAT, Ref.: Estec/524
| 11.3 | P-213LW |  | Glass cloth, acryllic adhesive | Glass cloth adhesive tape | Manuf.: PRS Permacel/ Nitto Denko Corp. 2) Suppl.: TBD Interturbine Aviation Logistics GmbH, Kaltenkirchen, Germany |  | n/a | n/a | n/a | DPL 16.5, 17.2 |  | EPTHET, STEIN | Internal Wiring | I | V | T3 |  |  | M1 | n/a |  | n/a |  | A/ C |  |  |  | TML = 0.49%, CVCM = 0.01% | [5 empty] | outgassing.nasa.gov for Data Ref.: GSC30949, FLAM: MAPTIS 61139
| 11.4 | 3M 1181 |  | Copper adhesive film, acryllic adhesive | Adhesive Tape | Manuf.: 3M / Suppl.: Interturbine Aviation Logistics GmbH, Kaltenkirchen, Germany |  |  |  |  | DPL 17.2 |  | EPTHET, STEP | TBD el. shielding | I | V | T3 |  |  | M1 | n/a |  | n/a |  | TBC not flammable |  |  |  | TML = 0.23%, CVCM = 0.07% | outgassing.nasa.gov for data ref.:GSC17938 |  |  |  |  | electrically conductive acryllic adhesive
| 12.1 | MLS 85 SB C |  | Organic black paint/ pigment w/t silicone binder | Conductive nonspecular black coating | AZ Technology, Huntsville, Alabama | Material identification. | n/a | n/a | n/a | DPL 4.1, 17.2 | Electronics boxes inner walls | EPTHET, STEP | Adjusting optical surface properties | I | V | T3, T4 | A3 |  |  | n/a | n/a | n/a | n/a | Ignition temp. >600°C, Flammable according to NHB8060.1C | Supplier's data |  |  | TML = 0.049%, CVCM = 0.001% | Supplier's/ NASA/ Marshall test data, Test method ASTM 595 |  |  |  |  | RFD issued SO-EPD-KIE-RD-RD-0006
| 12.2 | TBD Marking paint |  | TBD | TBD | TBD |  | n/a | n/a | n/a | DPL 15.2, 17.2 |  | EPTHET, STEIN | Coloring of engraved labels | I | V | T2, T3 |  |  | M0 | TBD |  | n/a |  | TBD |  |  |  | TML = TBD, CVCM = TBD
| 12.3 | Marking ink |  | TBD | TBD | TBD |  | n/a | n/a | n/a | DPL 5.2, 15.2 |  | EPTHET, STEIN | Various hardware pieces | I | V | T2, T3, T4 |  |  | M0 | TBD |  | n/a |  | TBD |  |  |  | TML = TBD, CVCM = TBD
| 12.4 | AZ-400-LSW |  | Organic white paint/ pigment w/t silicone bidner | Nonspecular white optical coating. | AZ Technology, Huntsville, Alabama |  |  |  |  | DPL 4.1, 17.2 |  | EPTHET, STEP | Radiative surfaces | I | V | T3, T4 | A3 |  |  | n/a |  | n/a |  | PASS | NHB 8060.1C (Supplier's data sheet) |  |  | TML = TBD, CVCM = TBD
| 15.1 | TBD FR-4 |  | Epoxy resin, Filler: Glass | Electronics board base material | Manuf. & Suppl.: TBD Systronic, France |  | n/a | n/a | n/a | DPL 4.3, 8.1, 17.2, Supplier's in-house |  | EPTHET, STEIN | TBD electronics boards | I | V | T3, T4 |  |  | M3 | n/a |  | TBD |  | PASS |  |  |  | TBC TML = 0.42%, CVCM = 0.01% | [5 empty] | outgassing.nasa.gov for Data Ref.: GSC22411, FLAM: ESMAT (FR-4/ Fortin)
| 15.2 | TBD G-30 |  | Epoxy resin, Filler: Glass | Electronics board base material | Manuf. & Suppl.: TBD Systronic, France |  | n/a | n/a | n/a | DPL 4.3, 8.1, 17.2, Supplier's in-house |  | EPTHET, STEIN | TBD electronics boards | I | V | T3, T4 |  |  | M3 | n/a |  | TBD |  | TBD |  |  |  | TBC TML = 1.01%, CVCM = 0.02% | [5 empty] | outgassing.nasa.gov for Data Ref.: GSC16373
| 15.3 | Zellamid 1000 GF30 |  | Polyetherimide (PEI/ "Ultem"), Filler: Glass 30% | Extruded rod | Manuf. & Suppl.: Licharz GmbH, Germany | Material identification and outer dimensions. | n/a | n/a | n/a | DPL 11.1, 17.2 | Thermal standoffs | EPTHET, STEP | Base material for these parts. | I | V | T2, T3 |  |  | M3 | n/a | n/a | n/a | n/a | PASS | MAPTIS (Ultem 1000) |  |  | TBC TML = 0.43%, CVCM = 0.01% | outgassing.nasa.gov for Data Ref.: GSC19820 (Ultem2300: PEI with 30% GF)
| 15.4 | N7000-2HT/3 + CIC |  | Polyimide laminate (rigid) | Laminate | Manuf.: Nelco (Park Electrochemicals Corp., USA), Suppl.: Hans Brockstedt GmbH, Germany | MIL-SPEC from Brockstedt's HP | n/a | n/a | n/a | DPL 8.1, 8.2, 17.2 |  | EPTHET, STEP | HET-B carrier, TBC STEP IdeF-X detector-carrier | I | V | T3, T4 |  |  | M1 | n/a |  | TBD |  | UL94 V-1 | Supplier's data |  |  | TML = 0.47%, CVCM = 0.01% | Supplier's data
| 15.5 | N7000-2HT/3 | IPC6012 class III | Polyimide laminate (rigid) | Laminate | Manuf.: Nelco (Park Electrochemicals Corp., USA), Suppl.: Hans Brockstedt GmbH, Germany | hetacarrier.README, v01, 18mar2013/ hetbcarrier.README, v01, 18mar2013 | 18-Mar-2013 11:27 | 2.3K |  | DPL 17.2 |  | EPTHET, STEP | HET-A/ B detectors | I | V | T3, T4 |  |  | M2 | n/a | n/a | TBD | n/a | UL94 V-1 | Supplier's data |  |  | TML = 0.47%, CVCM = 0.01% | Supplier's data |  |  |  |  | RFA issued SO-EPD-KIE-RA-0001 | c
| 15.6 | N7000-2HT/3 + CIC |  | Polyimide laminate w/t copper-invar-copper reinforcement | Rigid pcb | Manuf.: Nelco (Park Electrochemicals Corp., USA), Suppl.: Hans Brockstedt GmbH, Germany |  |  |  |  | DPL 8.1, 8.2, 17.2 |  | EPTHET, STEP | HET-B det, TBD STEP | I | V | T3, T4 |  |  | M2 | n/a |  | TBD |  | UL94 V-1 | Supplier's data |  |  | TML = 0.47%, CVCM = 0.01% | Supplier's data |  |  |  |  | Use under investigation for STEP
| 15.7 | DuPont Pyralux AP 8525 | IPC 6013 Class III | Polyimide copper-clad laminate (flex) | Flexboard | Manuf.: Du Pont, Suppl.: Hans Brockstedt GmbH, Germany | eptcarrier.README, v01, 18mar2013/ idef-x.README, v04, 07feb2014 |  |  |  | DPL 17.2 |  | EPTHET, STEP | EPT rflex carrier (flex trace), STEP IdeF-X detector-carrier | I | V | T3, T4 |  |  | M1 | n/a | n/a | n/a | n/a | V-0 | UL-94 |  |  | TML = 0.34%, CVCM = 0.00% | outgassing.nasa.gov for Data Ref.: GSFC7481 |  |  |  |  | RFA issued SO-EPD-KIE-RA-0001 | c
| 15.8 | TBD | ECSS-Q-ST-70-11C, ECSS-Q-ST-10c | Polyimide laminate (rigid) |  | Manuf.: TBD, Suppl.: Systronic, France | TBD |  |  |  | DPL 17.2 | FM printed circuit boards | EPTHET, STEP | Base material for FM printed circuit boards. | I | V | T3, T4 | A3 |  |  | n/a | n/a | n/a | n/a | TBD | TBD |  |  | TBD | TBD |  |  |  |  | Material details undefined due to turnover from Printca to Systronic
| 16.1 | MVQ70 |  | Fluormethyl-Polysiloxan | Oring gasket | Supplier; HUG Industrietechnik und Arbeitssicherheit GmbH, Germany | 28x2, 42802800200 |  |  |  | DPL 17.2 | HET collimators | EPTHET | HET collimator compliance oring | I | V | T2, T3 |  |  | M0 | n/a | n/a | n/a | n/a | TBD | TBD |  |  | TBD | TBD |  |  |  |  | Search Term "Dow Corning/ Silastic" = MVQ
| 16.2 | Cho-Seal 1215 |  | Silicone with silver-plated copper filler | Gasket | EPTHET: Manuf. & Supplier: Canberra GmbH GmbH/ HAMAMATSU PHOTONICS DEUTSCHLAND GmbH | Not seperately ordered, Part of detector assembly and manufactured by supplier. |  |  |  | DPL 17.2 | EPT detector package | EPTHET | Compliance ring | I | V | T2, T3 |  |  | M0 | n/a | n/a | n/a | n/a | TBD | TBD |  |  | TML = 0.39%, CVCM = 0.08% | outgassing.nasa.gov for Data Ref.: GSFC2029
| 17.1) MLI | Black Kapton 275XC |  | Polyetherimide (PEI) | Foil | Manuf.: TBD Suppl.: RUAG Space GmbH, Germany/ IberEspacio, Spain |  | n/a | n/a | n/a | supplier's in-house, DPL 17.1, 17.2 |  | EPTHET, STEIN | TBD Parts of the housing | I | V | T2, T3, T4 |  |  | M2 | n/a |  | TBD |  | TBD |  |  |  | TBD | [5 empty] | Email K.Wirth June17, 2012
| 17.1) MLI | Mylar |  | TBC Polyethylenterephthalat (boPET) | Foil | Manuf.: TBD Suppl.: RUAG Space GmbH, Germany/ IberEspacio, Spain |  | n/a | n/a | n/a | refer to DML 17.1 |  | EPTHET, STEIN | TBD Parts of the housing | I | V | T3 |  |  | M2 | n/a |  | TBD |  | TBD |  |  |  | TBD | [5 empty] | Email K.Wirth June17, 2013
| 17.1) MLI | Dacron |  | Polyethylenterephthalat (PET) | Fibre | Manuf.: TBD Suppl.: RUAG Space GmbH, Germany/ IberEspacio, Spain |  | n/a | n/a | n/a | refer DML 17.1 |  | EPTHET, STEIN | TBD Parts of the housing | I | V | T3 |  |  | TBD M0 | n/a |  | TBD |  | TBD |  |  |  | TBD | [5 empty] | Email K.Wirth June17, 2014
| 17.2 | Type PLT1M-C76 |  | Ethylene tetrafluoroethylene (ETFE) | Cable ties | Manuf.: Panduit Suppl.: TBD |  | n/a | n/a | n/a | DPL 16.5, 17.2 |  | EPTHET, STEP | Integration, Wire Fixation | I | V | T3, T4 |  |  | M1 | n/a |  | TBD |  | UL94-V0 | http://www.fisherutah.com/technical-docs_files/ETFE.pdf |  |  | TBC TML = 0.08%, CVCM = 0.02% | outgassing.nasa.gov for Data Ref.: GSC13552 |  |  |  |  | Use is under investigation
| 17.3 | Kynar |  | Polyvinylidene Fluoride (PVDF) | Heat Shrink Tubing | Manuf.: 3M, Suppl.: TBD Interturbine Aviation Logistics GmbH, Kaltenkirchen, Germany |  | n/a | n/a | n/a | DPL 16.5, 17.2 |  | EPTHET, STEP | Integration | I | V | T3, T4 |  |  | M1 | n/a |  | n/a |  | FAIL 21% O2 | ESMAT |  |  | TML = 0.18%, CVCM = 0.01% | outgassing.nasa.gov for Data Ref.: GSC32344 |  |  |  |  | Use is under investigation
| 17.4 | Delrin, white |  | Polyoxymethylen (POM) | Rods | Suppl.: Adolf Richter GmbH Kiel, Germany | Material identification and outer dimensions | n/a | n/a | n/a | DPL 11.1 | EPT detector's spacers. | EPTHET | Compliance ring | I | V | T2 |  |  | M1 | n/a | n/a | n/a | n/a | FAIL 23,8% O2 | ESMAT |  |  | CO = 0,01 %, TO = 0,54 %, TML = 0.39%, CVCM = 0.02% | ESMAT, outgassing.nasa.gov for Data Ref.: GSFC6953
| 17.5) MLI external layer | XC_43'' |  | Polyimide | Black/VDA, 1.6 mil kapton | Suppl.: Iberica del Espacio, S.A. (Iberespacio), Spain | KI001-O-0001 EPTHET&STEIN MLI_Iss3 |  |  |  | DPL 17.2 |  | STEP | STEP MLI | I | V | T2 .. T5 | A5 |  |  | n/a | n/a | n/a | n/a | PASS | ESMAT (VDA, t=0.75micron) |  |  | TML = 0.95%, CVCM = 0.00% | outgassing.nasa.gov for Data Ref.: GSFC31198 (Alumized kapton, 1 mil) |  |  |  |  | Also refer to bakeout procedure SO-EPD-PO-PL-0005 (CCCP)
| 17.6) MLI intermediate layers | P059-1000_48'' |  | Polyimide | Double-sided VDA, embossed, perforated, 0.3 mil kapton | Suppl.: Iberica del Espacio, S.A. (Iberespacio), Spain | KI001-O-0001 EPTHET&STEIN MLI_Iss3 |  |  |  |  | EPTHET/ STEP | EPTHET, STEP | MLI | I | V | T2 .. T5 | A5 |  |  | n/a | n/a | n/a | n/a | PASS | ESMAT (VDA, t=0.75micron) |  |  | TML = 0.95%, CVCM = 0.00% | outgassing.nasa.gov for Data Ref.: GSFC31198 (Alumized kapton, 1 mil) |  |  |  |  | Also refer to bakeout procedure SO-EPD-PO-PL-0005 (CCCP)
| 17.7) MLI internal layer | P059-1000D_48'' |  | Polyimide | Double-sided VDA, perforated, 1.0 mil kapton | Suppl.: Iberica del Espacio, S.A. (Iberespacio), Spain | KI001-O-0001 EPTHET&STEIN MLI_Iss3 |  |  |  | DPL 17.2 | EPTHET/ STEP | EPTHET, STEP | MLI | I | V | T2 .. T5 | A5 |  |  | n/a | n/a | n/a | n/a | PASS | ESMAT (VDA, t=0.75micron) |  |  | TML = 0.95%, CVCM = 0.00% | outgassing.nasa.gov for Data Ref.: GSFC31198 (Alumized kapton, 1 mil) |  |  |  |  | Also refer to bakeout procedure SO-EPD-PO-PL-0005 (CCCP)
| 17.8) MLI external layer | Silver coated (One Side) FEP, 146374 |  | Silver coated fluorinated ethylene propylene | 2mil sheet | Suppl.: Iberica del Espacio, S.A. (Iberespacio), Spain | KI001-O-0001 EPTHET&STEIN MLI_Iss3 |  |  |  | DPL 17.2 | EPTHET | EPTHET | MLI | I | V | T2 .. T4 | A5 |  |  | n/a | n/a | n/a | n/a | TBD | TBD |  |  | TML = 0.03%, RML = 0.02%, CVCM = 0 | MAPTIS, Ref.: Inta/718 |  |  |  |  | Information missing due to ongoing delevopment (Solar illumination)
| 18.1 | Type II - Braided Polyester Lacing Tape (A-A-52081 MIL-T-43435) |  | Polyesther | Braided Lacing Tape | Manuf. & Suppl.: Breyden Products Inc., USA Suppl.: TBD |  | n/a | n/a | n/a | DPL 16.5, 17.2 |  | EPTHET, STEP | Fixation/ Strain Relief, Protection of wires | [5 empty] | M1 | n/a |  | n/a |  | TBD |  |  |  | TBD TML = 0.28%, CVCM = 0.01% | outgassing.nasa.gov for Data Ref.: GSC29398 |  |  |  |  | Use is under investigation
| 18.2 | Vespel SP-1 |  | Polyimide | MLI-Standoffs and clipwashers | Suppl.: Iberica del Espacio, S.A. (Iberespacio), Spain |  |  |  |  | DPL 17.2, 17.3 | MLI | EPTHET, STEP | Fixation of MLI | I | V | T2 .. T4 | A5 |  |  | n/a | [13 empty] | ==> Merge into one item "MLI". Request raw material outgassing data from Iberespacio as part of the procurement specifications.As well as for VESPEL
| 19.1 | MIL-W-22759 (/12, /16, /33) |  | PTFE and ETFE, Ag coated Cu Alloy | PTFE / ETFE insulated wires | Manuf.: TBD Suppl.: TBD Tyco Electronics GmbH, Germany |  | n/a | n/a | n/a | DPL 7.1, 7.2, 8.1, 17.2 |  | EPTHET, STEP | Internal detector cabling | I | V | T3, T4 |  |  | M2 | n/a |  | n/a |  | A | http://nepp.nasa.gov/npsl/wire/22759/22759.htmn |  |  | A | MAPTIS |  |  |  |  | Use is under investigation
| 19.2 | STC50A-36T |  | PFA (Perfluoroalkoxy) dielectric, Ag coated Cu Alloy | PTFE / ETFE insulated coaxial wires | Manuf.: Suppl.: Vishay Measurements Group GmbH, Germany | Sept.2010, Rev.1.1 | n/a | n/a | n/a | DPL 7.1, 8.1, 17.2 | HET Detector A | EPTHET | Electrical connections | I | V | T3, T4 |  |  | M2 | n/a |  | n/a | [11 empty] | Heritage: RSH/RAD on MSL
| 19.3 | TBD Manganine |  | Cu84,Ni4,Mn12 | Teflon material coated wire | TBD Isabellenhütte Heusler GmbH & Co. KG, Germany |  | n/a | n/a | n/a | TBD |  | STEIN | TBD thermally insulating electrical connections, ASIC to FPGA | I | V | T3, T4 |  |  | M2 | n/a |  | TBD |  | TBD
| 20.1 | TBD AlN 180 |  | Aluminim Nitride (AlN) | PIPS-detector carriers | Manuf. & Supplier ANCeram GmbH, Germany |  | n/a | n/a | n/a | TBD supplier's in-house, DPL 17.2 |  | EPTHET | TBD PIPS-detector carrier | I | V | T2 |  |  | M1 | n/a |  | n/a |  | n/a |  |  |  | TBC n/a | [5 empty] | Heritage MSL: Passed MSL EnvTests
| 20.2 | Bismuth Germanate |  | Bi4Ge3O12 | Crystal | Manuf. & Suppl.: EKM, NL |  | n/a | n/a | n/a | DPL 1.1, 16.4, 17.2 | HET Detector C | EPTHET | Detector | I | V | T3 |  |  | M3 | n/a |  | n/a |  | n/a | [9 empty] | CORR n/a: 20.2 is not hygroscopic
| 20.3 | PIPS-Detector |  | Metaloid | Various cut si-fragments | EPTHET: Manuf. & Supplier: Canberra GmbH GmbH/ HAMAMATSU PHOTONICS DEUTSCHLAND GmbH STEP: Manuf.: TBD, Supplier: Lawrence Berkeley National |  | n/a | n/a | n/a | DPL 17.2 | HET-/ EPT-/ STEP telescopes, | EPTHET, STEP | EPTHET PIN-/PIPS-detectors, STEIN detectors | I | V | T2 |  |  | M1 |  |  |  |  | n/a |  |  |  | n/a | [5 empty] | Heritage: RSH/RAD on MSL
| 20.4 | Thread seal tape |  | PTFE | Tape | Manuf.: 3M, Suppl.: TBD Interturbine Aviation Logistics GmbH, Kaltenkirchen, Germany |  | n/a | n/a | n/a | DPL 16.4, 17.2 | HET Detector C | EPTHET | Supporting DML 9.2, Compliance material for DML 20.2 | I | V | T3 |  |  | M1 | n/a |  | n/a |  | A |  |  |  | A | [5 empty] | OUTG, FLAM: MAPTIS 00016
| 20.5 | TBD white ceramic |  | TBD | PIN-photodiode carriers | HAMAMATSU PHOTONICS DEUTSCHLAND GmbH |  | n/a | n/a | n/a | TBD supplier's in-house |  | EPTHET | PIN-diode carrier | I | V | T3, T4 |  |  | M1 | TBD |  | TBD |  | n/a |  |  |  | TBD
| 20.6 | TBD RO4003 |  | Ceramic Laminate |  | Rogers corporation |  | n/a | n/a | n/a | TBD LBNL in-house |  | STEIN | STEIN detector carrier | I | V | T2, T3 |  |  | M2 | TBD Humid. |  | TBD |  | n/a |  |  |  | A | [5 empty] | OUTG: MAPTIS 03737 for RO4000*