## Change Log
Titel: | DPL spreadsheet
Programme Name: | Solar Orbiter
Instruments: | 1) EPD/ EPTHET 2) EPD/ STEP
Author: | L. Seimetz, seimetz@physik.uni-kiel.de
Update: | May 08, 2014
Issue/ Revision: | 5/2
MICD (CAD-model status): | 1) EPD_EPTHET_29042014_5-2_SO-EPD-KIE-DR-0001_fm_micd.pdf 2) EPD_STEP_02052014_3-2_SO-EPD-KIE-DR-0003_c2_micd.pdf
Normative Documents
ID. | Title | Reference | Iss./Rev. | Date
ND-01 | Materials, mechanical parts and processes | ECSS-Q-ST-70c | 3 | 06Mar2009
ND-02 | Data for selection of space materials and processes | ECSS-Q-70-71A | 1 | 18Jun2004
Changes Record
Issue/ Revision | Change | Date | Modified by | Document
3/1 | Initial controlled issue | Dec. 19, 2011 | L.Seimetz | all
4/0 | DMPL 51.1 to 51.3 changed to valid DIN, TBD removed | May.22, 2012 | L.Seimetz | DMPL
| DMPL 52.7, TBD removed; Applicability for EPTHET added | Aug.23, 2012 | L.Seimetz | DMPL
| DML 4.1, 4.2 updated; 12.3 added; S removed from DML 6.1, 6.2 |  |  | DML
4/1 | Leaching this document (DPL) from the combined DMPPL 3/1 | May.17, 2013 | L.Seimetz | DPL (this document)
Deleted (striked out) entries which are not being used by CAU but are an inherent part of a supplied component (e.g. glue for magnets)
Switch to ESA/DMPL-tool compatible excel-template.
4/2 | MLI user manual | July04, 2013 | L.Seimetz | DPL
5/0 | __CDR__ | Oct.22, 2013 | L.Seimetz | DPL
| Removed all processes which are performed by subcontractors | Oct.30, 2013 | L.Seimetz | DPL
5/ 1 | Include Thermal Paint procedure reference | Nov 26, 2013 | C. Martin | DPL
| DPL updated | Feb 04, 2014 | L.Seimetz | DPL
| Informations added according to CDR-154 | May 09, 2014 | L.Seimetz | DPL
16.4, deleted as it's a part of the assembly procedure.
16.5 deleted

## ecss-q-st-70c_Table-C1
Excerpt from | ECSS‐Q‐ST‐70C - 6 March 2009

## DPL
Only for this document: |  | Pale Blue | Used in EM
|  | Orange | Used with modifications as listen in "Comments".
Comment | Item Number | Process Identification | User Name | Procedure | Proc Issue | Proc Rev | Proc Date | Process Description | Equipment | SubSystem | Use | Associated DML | Criticality | Reason for Criticality | Suplier Reference | Prime Comments | Prime Approval Status | Customer Approval Status | Customer Comments
| 1.1 | Glueing | CAU | SO-EPD-KIE-PR-0001-iss1_rev2_Gluing_procedure_for_HET_detectors | iss1, rev2 |  |  | Glueing PIN-photodiodes to crystal | HET crystal | EPTHET | Opto-mechanical glueing | DML: 10.8, 10.9, 20.2, 20.3 | N |  | Heritage: RSH/RAD on MSL
| 1.2 | Glueing |  |  | TBD Suppliers' in-house |  |  | Glueing PIPS-detectors to carrier | ET PIPS-photodiodes | EPTHET | Manufacture analytical component | DML: 10.15, 20.1 | N |  | Heritage: RSH/RAD on MSL
| 1.3 | Thermal glueing | CAU | Following application instructions for DML 10.4 | Manufacturer's technical instructions, 2003 |  |  | Thermal glueing of thermistors | Electronics components | EPTHET, STEP | Improve thermal coupling | DML: 10.4 | N |  | Heritage: RSH/RAD on MSL
| 1.4 | Glueing |  |  | TBD Suppliers' in-house |  |  | Glueing STEIN-detector to carrier | STEIN detector |  | Manufature analytical component | DML: 10.13, 20.3, 20.6 | N |  | Heritage LBNL e.g. STEREO/ ST
| 4.1 | Thermal painting | CAU | SO-EPD-KI-PR-0003_iss1-rev0_Procedure_black_paint.pdf |  |  |  | Applying thermal paint to surfaces | Ebox' internal walls | EPTHET, STEP | Adjusting optical properties for TCS | DML 1.1, 12.1 | N | Passed STM environmental testing. | AZ Technology, Huntsville, Alabama
| 4.2 | Surface blackening |  |  | Suppliers' in-house |  |  | Applying black coating to inner colimator surface | E: EPT-colimator, S: Baffles |  | Absorbing light | DML 1.1 | N
| 4.3 | Conformal coating | External: TBD Heicks Industrieelektronik GmbH |  | TBD Suppliers' in-house |  |  | TBC Vacuum Deposition | Electronics boards |  | Protection against environmental influences | DML: 10.2, 10.12 | N |  | Compliant to QFS-C, MIL-I-46058 C
| 4.4 | Surface protection | [5 empty] | Applying surface protection material to seat of grounding straps | Fixation points grounding straps | EPTHET, STEP | Corrosion protection/ Maintain contact resistance | DML 10.6 | N |  | Supplier's datasheet |  |  |  | Use is under investigation
| 5.1 | Cleaning | [5 empty] | Blowing of dust using lab. bellow | E: PIPS/ PIN detectors, S: IDeF-X |  | Cleanliness | DML: 20.3 | N |  | Heritage: RSH/RAD on MSL
| 5.2 | Degreasing | CAU | Standard method of cleaning, Procedure to be written. | TBD SO-EPD-KIE-PR-#### (work in progress) |  |  | Wiping w/t isopropylalcohol | Surfaces subject to handling | EPTHET, STEP | Decreasing contamination level | Surfaces of housing parts | N |  | Heritage: RSH/RAD on MSL
| 5.3 | Degreasing | CAU | Standard method of cleaning, Procedure to be written. | TBD SO-EPD-KIE-PR-#### (work in progress) |  |  | Washing in ultrasonic bath | Fasteners, mechanical parts | EPTHET, STEP | Cleanliness | DML 1.1, 16.1 | N |  | Heritage: RSH/RAD on MSL
| 7.1 | Wire stripping | CAU | According to ECSS‐Q‐ST‐70‐08C |  |  |  | Removing cable sheath | Internal cabling | EPTHET, STEP | Establishing electrical connection | DML: 19.2 | N | Trained personnel (Certificate according to ECSS-Q-ST-70-08C qualification course) | Heritage: RSH/RAD on MSL
| 7.2 | TBD Crimping | BD CAU EPD team member/ TBD Kayser-Threde GmbH | According to ECSS-Q_ST-70-08C/ Suppliers' in-house | TBW according to ECSS-Q-ST-70-26C/ Suppliers' in-house |  |  | Crimping wires | Internal cabling |  | Establishing electrical connection | TBD | N |  | TBD
| 8.1 | Manual soldering of high-reliability electrical connections | CAU | According to ECSS-Q_ST-70-08C |  |  |  | Hand-soldering | Detectors coax wires, el. connectors on flex boards. | EPTHET, STEP | Establishing electrical connection | DML: 7.1, 15.4, 15.5, 15.6 | N
| 8.2 | High-reliability soldering for surface-mount and mixed technology |  | According to ECSS-Q_ST-70-38C/ Suppliers' in-house |  |  |  | Hand-soldering | Electronics components | EPTHET, STEP | Establishing electrical connection | DML: 7.1, 15.4, 15.5, 15.6 | N
| 9.1 | Iridite 14-2 | External: Böhm Feinmechanik und Elektrotechnik Betriebsges. mbH |  | Suppliers' in-house |  |  | Chemical conversion coating | Mechanical parts | EPTHET, STEP | Surface protection | DML: 1.1 | N |  | Heritage SIR/ Smart-1, Rosetta, Stereo, Relec, EuTEF-DOSTEL |  |  |  | ECSS‐Q‐ST‐70‐36C: 5.2.3.1 Coated and plated materials ==> Note 2
| 11.1 | Mechanical machining (CNC and conventional) | CAU | Part of assembly procedure |  |  |  | e.g. Milling, Turning, Drilling, Engraving | Mechanical parts | EPTHET, STEP | Manufacture hardware parts | DML: 1.1, 15.3, 17.4 | N |  | e.g. HELIOS/ KET, SOHO/ EPHIN, STEREO/ SEPT, MSL/ RSH, EXOMARS/ IRAS
| 11.2 | TBD Etching | External |  | TBD |  |  | e.g. TBD etching of aperture opening into baffles. | Mechanical parts | STEIN | Manufacture hardware parts | DML: 1.1 | N |  | TBD
| 11.3 | TBD scalpell cutting | TBD CAU machine shop |  | TBD |  |  | e.g. TBD etching of aperture opening into baffles. | Mechanical parts | STEIN | Manufacture hardware parts | DML: 1.2 | N |  | Heritage e.g. MSL/RAD
| 12.1 | TBD Embossing | CAU EPD team member |  | TBD |  |  | Emboss stiffening imprint | TBD IDeF-X shielding plate |  | Manufacture hardware parts | DML 1.1 | N |  | e.g. HELIOS/ KET, SOHO/ EPHIN
| 15.1 | Engraving | CAU machine shop | CAU in-house | TBD |  |  | Engraving prior to surface treatment | Mechanical pars |  | Marking/ Labeling | DML: 1.1 | N |  | Heritage: RSH/RAD on MSL
| 15.2 | Marking | [5 empty] | Labeling | Mechanical parts | EPTHET, STEP | Marking/ Labeling | DML 12.3, Misc. hardware pieces | N
| 16.1 | Screw locking | CAU | Following application instructions for DML 10.3 | Manufacturer's (DML 10.3) technical instructions-Dec. 2009, Techn.bulletin-2014 |  |  | Applying bead of scotchweld across screw/ nut | M2/ M3 screws where necessary | EPTHET, STEP | Screw locking | DML: 10.3 | N |  | Heritage: RSH/RAD on MSL
| 16.2 | Staking | CAU | Following application instructions for DML 10.3 | Manufacturer's (DML 10.3) technical instructions-Dec. 2009, Techn.bulletin-2014 |  |  | Applying staking material | Internal cabling | EPTHET, STEP | Fixation/ Strain relief | DML: 10.3, 19.2 | N |  | Heritage: RSH/RAD on MSL
| 16.3 | Wire bonding | TBD External |  | TBD Suppliers' in-house |  |  | Welding al-wire to silicon-surface for el. connections | E: PIN-detectors, S: IDeF-X detector |  | El. connection | DML: 10.11, 20.3, 20.6 | N |  | Heritage e.g. MSL/RAD
| 16.4 | Wrapping | CAU | Part of assembly procedure |  |  |  | Wrap BGO with PTFE thread-seal tape | HET-crystal | EPTHET | Adjusting optical properties | DML: 20.2, 20.4 | N |  | Heritage: RSH/RAD on MSL
| 16.5 | Wire fixation | CAU | TBC | NASA-STD 8739.4 w/Ch.5 |  |  | Lacing/ Fixing wires, internal harnesses | Internal cabling |  | Fixation/ Strain relief | DML: 19.2 | N |  | Heritage e.g. SEPT |  |  |  | Use is under investigation
| 17.1 | Parts screening/ qualification | CPPA Alter |  | CPPA internal |  |  | Various | El. components |  | PA | Various el. Components | N |  | TBD Central ESA Procurement
| 17.2 | Incoming inspection | CAU | Part of assembly procedure |  |  |  | Comparing incoming parts against drawings, specs, etc. | Purchased components |  | PA/ QA | Purchased components from DML, DMPL, CIDL | N |  | Heritage: RSH/RAD on MSL
| 17.3 | MLI user manual |  | KI001-PR-0001_1 User Manual | Draft |  |  | Workmanship guidelines for MLI integration | Instrument's insulation | EPTHET, STEP | Integration | DML: 17.5 - 17.7 | N